## Parameters Combined
NORMALISED
Unirradiated | [5 empty] | Ne 2.5 300 | [5 empty] | Si 2.5 300 | [5 empty] | Si 0.25 300 | [5 empty] | Si 2.5 750 | [5 empty] | Si 0.25 750
Peak | Model | Center (cm-1) | FWHM (cm-1) | Area | Relative Intensity | Peak | Model | Center (cm-1) | FWHM (cm-1) | Area | Relative Intensity | Peak | Model | Center (cm-1) | FWHM (cm-1) | Area | Relative Intensity | Peak | Model | Center (cm-1) | FWHM (cm-1) | Area | Relative Intensity | Peak | Model | Center (cm-1) | FWHM (cm-1) | Area | Relative Intensity | Peak | Model | Center (cm-1) | FWHM (cm-1) | Area | Relative Intensity
1 | lorentz | 170.94 | 5.62 | 1.06 | 0.126 | 1 | voigt | 198.75 | 68.38 | 15.826 | 0.2 | 1 | voigt | 207.79 | 59.73 | 13.025 | 0.194 | 1 | voigt | 209.34 | 38.56 | 5.189 | 0.111 | 1 | voigt | 209.35 | 42.46 | 5.822 | 0.114 | 1 | voigt | 207.13 | 32.14 | 3.022 | 0.076
2 | lorentz | 252.86 | 50.81 | 1.27 | 0.016 | 2 | voigt | 256.02 | 109.17 | 26.423 | 0.2 | 2 | voigt | 269.61 | 76.1 | 14.867 | 0.156 | 2 | voigt | 272.07 | 107.74 | 27.836 | 0.214 | 2 | voigt | 266.76 | 79.15 | 13.74 | 0.14 | 2 | voigt | 274.06 | 112.51 | 24.302 | 0.18
3 | lorentz | 522.57 | 19.14 | 5.043 | 0.168 | 3 | voigt | 434.17 | 30 | 2.136 | 0.053 | 3 | voigt | 518.93 | 49.66 | 13.275 | 0.2 | 3 | voigt | 429.79 | 26.87 | 1.461 | 0.04 | 3 | voigt | 439.9 | 39.28 | 3.267 | 0.062 | 3 | voigt | 435.53 | 27.89 | 2.096 | 0.056
4 | lorentz | 566.68 | 21.02 | 1.042 | 0.032 | 4 | gauss | 531.02 | 71.85 | 29.205 | 0.382 | 4 | voigt | 552.51 | 80.47 | 35.926 | 0.337 | 4 | voigt | 499.3 | 2.51 | 0.111 | 0.031 | 4 | voigt | 527.45 | 53.44 | 21.689 | 0.304 | 4 | voigt | 545.86 | 42.09 | 15.644 | 0.277
5 | lorentz | 768.38 | 5.05 | 3.136 | 0.404 | 5 | voigt | 590.71 | 76.24 | 21.791 | 0.215 | 5 | voigt | 626.55 | 60.99 | 8.722 | 0.107 | 5 | voigt | 532.02 | 48.35 | 19.733 | 0.305 | 5 | voigt | 567.45 | 57.04 | 18.418 | 0.242 | 5 | voigt | 520.43 | 27.77 | 11.975 | 0.32
6 | lorentz | 784.5 | 6.44 | 10.029 | 1.022 | 6 | voigt | 650.01 | 64.47 | 17.457 | 0.203 | 6 | voigt | 657.72 | 22.73 | 2.294 | 0.075 | 6 | voigt | 575.25 | 77.9 | 23.977 | 0.232 | 6 | voigt | 667.14 | 16.33 | 1.791 | 0.081 | 6 | voigt | 578.91 | 59.07 | 15.772 | 0.2
7 | lorentz | 795.28 | 6.36 | 3.181 | 0.327 | 7 | gauss | 767.46 | 113.03 | 95.619 | 0.795 | 7 | voigt | 769.85 | 115.94 | 125.627 | 0.819 | 7 | voigt | 658.86 | 53.86 | 11.175 | 0.155 | 7 | voigt | 655.74 | 17 | 1.337 | 0.058 | 7 | voigt | 662.02 | 30 | 6.741 | 0.167
8 | lorentz | 976.28 | 32.62 | 8.15 | 0.159 | 8 | voigt | 839.23 | 50.84 | 23.129 | 0.338 | 8 | voigt | 860.01 | 67.77 | 54.457 | 0.6 | 8 | lorentz | 766.16 | 3.58 | 0.063 | 0.013 | 8 | lorentz | 767.39 | 9.37 | 1.023 | 0.071 | 8 | lorentz | 766.43 | 9.97 | 1.612 | 0.104
9 | lorentz | 1523.03 | 73.03 | 5.7 | 0.05 | 9 | gauss | 876.14 | 56.71 | 36.216 | 0.6 | 9 | voigt | 902.75 | 47.61 | 35.736 | 0.558 | 9 | lorentz | 829.85 | 30.14 | 5.628 | 0.119 | 9 | lorentz | 787.82 | 7.8 | 5.776 | 0.483 | 9 | lorentz | 787.72 | 7.75 | 4.445 | 0.375
10 | lorentz | 1710.78 | 48.07 | 1.623 | 0.021 | 10 | voigt | 914.21 | 50.95 | 41.102 | 0.6 | 10 | voigt | 930.51 | 32.26 | 23.526 | 0.541 | 10 | lorentz | 791.05 | 34.15 | 6.054 | 0.113 | 10 | lorentz | 797.51 | 7.99 | 2.446 | 0.198 | 10 | lorentz | 796.09 | 10.17 | 1.778 | 0.112
[6 empty] | 11 | voigt | 934.29 | 32.9 | 18.909 | 0.426 | 11 | gauss | 1079.56 | 71.96 | 3.85 | 0.05 | 11 | gauss | 768.42 | 95.82 | 70.331 | 0.69 | 11 | gauss | 770.27 | 88.06 | 47.698 | 0.509 | 11 | gauss | 768.72 | 85.16 | 54.52 | 0.601
[6 empty] | 12 | gauss | 1069.39 | 123.76 | 9.067 | 0.069 | 12 | lorentz | 1390.55 | 198.68 | 66.097 | 0.21 | 12 | voigt | 852.51 | 46.41 | 13.318 | 0.213 | 12 | voigt | 845.58 | 44.96 | 10.053 | 0.166 | 12 | voigt | 845.94 | 45.57 | 22.56 | 0.368
|  |  | 32.62 |  |  | 13 | bwf | 1375.17 | 199.03 | 57.788 | 0.2 | 13 | bwf | 1587.57 | 126.35 | 40.095 | 0.196 | 13 | voigt | 946.96 | 19.94 | 8.298 | 0.308 | 13 | voigt | 950.88 | 19.47 | 7.972 | 0.303 | 13 | voigt | 951.84 | 24.1 | 18.904 | 0.581
[6 empty] | 14 | lorentz | 1449.85 | 198.84 | 13.119 | 0.042 | [6 empty] | 14 | voigt | 933.9 | 22.48 | 9.837 | 0.324 | 14 | voigt | 938.56 | 23.08 | 9.18 | 0.294 | 14 | voigt | 935.73 | 25.3 | 9.159 | 0.268
[6 empty] | 15 | bwf | 1592 | 102.09 | 39.034 | 0.233 | [6 empty] | 15 | gauss | 894.12 | 89.17 | 75.37 | 0.794 | 15 | gauss | 888.85 | 80.92 | 43.943 | 0.51 | 15 | gauss | 916.7 | 55.14 | 35.207 | 0.6
[18 empty] | 16 | voigt | 917.94 | 25.36 | 6.133 | 0.179 | 16 | voigt | 922.73 | 31 | 8.541 | 0.204 | 16 | voigt | 876.65 | 48.06 | 28.713 | 0.444
[18 empty] | 17 | bwf | 1059.67 | 204.48 | 38.424 | 0.089 | 17 | bwf | 1213.67 | 242.48 | 19.207 | 0.05 | 17 | gauss | 1090.78 | 84.16 | 6.098 | 0.068
[18 empty] | 18 | lorentz | 1418.42 | 198.74 | 56.87 | 0.181 | 18 | gauss | 1088.44 | 105.71 | 7.37 | 0.065 | 18 | gauss | 1246.69 | 216.25 | 15.357 | 0.067
| TO |  |  | LO | [19 empty] | 19 | lorentz | 1416.02 | 112.68 | 18.473 | 0.104 | 19 | lorentz | 1414.94 | 96.87 | 29.588 | 0.194
|  | FWHM |  |  | FWHM
Unirr |  | 17.85 |  |  | 32.62
Ne 2.5 300 |  | 113.03 |  |  | 191.4
Si 2.5 300 |  | 115.94 |  |  | 147.64
Si 0.25 300 |  | 115.94 |  |  | 267.65
Si 2.5 750 |  | 113.22
Si 0.25 750 |  | 113.05