## Sheet1
2.5 dpa 300ºC
|  | 774.5 | 770.8 |  |  | 787 | 788.72 | 788.72 | 788.72
|  | 774.5 | 772.6 | 770.8 |  | 788.72 | 788.72 | 788.72 | 788.72
769 |  | 774.4 | 772.6 |  |  | 788.72 | 788.72 | 788.72 | 788.72
| 770.8 | 769 | 787 |  |  | 788.72 | 788.72 | 788.72 | 788.72
[6 empty] | 788.72 | 788.72 | 788.72 | 788.72
|  | 4630 | 6637.568
|  | 4630 | 5970.848 | 6637.568
6667.2 |  | 4667.04 | 5970.848
| 6000.48 | 6667.2 | 637.088
0.25 dpa 750ºC
|  |  | Peak positions | [5 empty] | Reference
|  |  | 785.14 | [5 empty] | 788.72
|  | 786 | 788.7 | 788.75 | 785 |  |  | 788.72 | 788.72 | 788.72 | 788.72
|  | 786.9 | 786.93 | 788.72 | 786.93 |  |  | 788.72 | 788.72 | 788.72 | 788.72
|  |  | 786.95 | [5 empty] | 788.72
|  |  | 786.95 | [5 empty] | 788.72
|  |  | 787.71 | [5 empty] | 788.72
Stress
1326.032
|  | 1007.488 | 7.408 | -11.112 | 1377.888
|  | 674.128 | 663.016 | 0 | 663.016
655.608
655.608
374.104